## Hoja1
Id. | Material | Densidad | Módulo de Young | Factor de pérdidas | Módulo Poisson
1 | Acero | 7700 | 1.95E+11 | 1.00E-004 | 0.3
2 | Aluminio | 2700 | 7.10E+010 | 1.00E-003 | 0.15
3 | Bronce | 8500 | 9.50E+10 | 1.00E-002 | 0.35
4 | Cobre | 8915 | 1.27E+11 | 1.00E-002 | 0.34
5 | Contrachapado | 600 | 8.30E+09 | 5.00E-002 | 0
6 | Hierro | 7700 | 1.95E+011 | 1.00E-004 | 0.15
7 | Hormigón | 2400 | 3.00E+10 | 5.00E-002 | 0.2
8 | Hormigón ladrillo | 900 | 4.80E+09 | 5.00E-002 | 0.12
9 | Ladrillo | 2100 | 25000000000 | 0.01 | 0.15
10 | Madera | 650 | 1.20E+010 | 1.00E-002 | 0.15
11 | Neopreno | 1200 | 1.00E+08 | 1.00E-001 | 0.49
12 | Plomo | 11300 | 1.70E+010 | 5.00E-004 | 0.15
13 | Vidrio | 2500 | 6.80E+10 | 2.00E-002 | 0.23
14 | PYL | 800 | 2.00E+009 | 6.00E-03 | 0.24